## Sheet1
structure | ZIII | ZV | MassIII | MassV | Eg | Eg soc | dEsKc | dEsKv | dEsKc | dEsKv
BN | 5 | 7 | 10.811 | 14.006 | 4.257 | 4.2573 | 0 | 0 | 0 | 0
AlN | 13 | 7 | 26.981 | 14.006 | 2.878 | 2.8785 | 0 | 0 | 0 | 0
BP | 5 | 15 | 10.811 | 30.973 | 0.899 | 0.902 | 0.0001 | 0.0001 | 0.0001 | 0.0001
AlP | 13 | 15 | 26.981 | 30.973 | 2.311 | 2.3116 | 0.0001 | 0.0001 | 0.0001 | 0.0001
GaN | 31 | 7 | 69.732 | 14.006 | 2.169 | 2.1665 | 0.0011 | 0.0071 | 0.0011 | 0.0071
BAs | 5 | 33 | 10.811 | 74.921 | 0.77 | 0.7735 | 0 | 0.002 | 0 | 0.002
GaP | 31 | 15 | 69.732 | 30.973 | 1.721 | 1.7188 | 0.0046 | 0.0068 | 0.0046 | 0.0068
AlAs | 13 | 33 | 26.981 | 74.921 | 1.672 | 1.6735 | 0.0149 | 0.0036 | 0.0149 | 0.0036
InN | 49 | 7 | 114.818 | 14.006 | 0.573 | 0.5696 | 0.009 | 0.015 | 0.009 | 0.015
BSb | 5 | 51 | 10.811 | 121.76 | 0.327 | 0.3287 | 0.0095 | 0.0142 | 0.0095 | 0.0142
GaAs | 31 | 33 | 69.732 | 74.921 | 1.186 | 1.1766 | 0.0331 | 0.0143 | 0.0331 | 0.0143
InP | 49 | 15 | 114.818 | 30.973 | 1.028 | 1.0231 | 0.0112 | 0.0196 | 0.0112 | 0.0196
AlSb | 13 | 51 | 26.981 | 121.76 | 1.444 | 1.444 | 0.1351 | 0.2244 | 0.1351 | 0.2244
InAs | 49 | 33 | 114.818 | 74.921 | 0.798 | 0.6791 | 0.0469 | 0.0327 | 0.0469 | 0.0327
GaSb | 31 | 51 | 69.732 | 121.76 | 0.843 | 0.6624 | 0.0807 | 0.0392 | 0.0807 | 0.0392
TlN | 81 | 7 | 204.383 | 14.006 | 0 | 0 | 0.0707 | 0.0581 | 0.0707 | 0.0581
BBi | 5 | 83 | 10.811 | 208.98 | 0.528 | 0.5121 | 0.0154 | 0.1971 | 0.0154 | 0.1971
TlP | 81 | 15 | 204.383 | 30.973 | 0.248 | 0.1871 | 0.0511 | 0.0917 | 0.0511 | 0.0917
AlBi | 13 | 83 | 26.981 | 208.98 | 0.822 | 0.3933 | 0.1351 | 0.2244 | 0.1351 | 0.2244
InSb | 49 | 51 | 114.818 | 121.76 | 0.704 | 0.4845 | 0.1042 | 0.0578 | 0.1042 | 0.0578
GaBi | 31 | 83 | 69.732 | 208.98 | 0.112 | 0.1619 | 0.1895 | 0.3387 | 0.1895 | 0.3387
TlAs | 81 | 33 | 204.383 | 74.921 | 0.043 | 0.1077 | 0.117 | 0.1154 | 0.117 | 0.1154
InBi | 49 | 83 | 114.818 | 208.98 | 0.175 | 0.1665 | 0.2528 | 0.3601 | 0.2528 | 0.3601
TlSb | 81 | 51 | 204.383 | 121.76 | 0.035 | 0.2719 | 0.2187 | 0.1427 | 0.2187 | 0.1427
TlBi | 81 | 83 | 204.383 | 208.98 | 0 | 0.5 | 0.5003 | 0.5464 | 0.5003 | 0.5464